## Sheet1
S.No. | Test | CNH MAT 3505 | CNH MAT 3525 | ENI Multitech JD/F
1 | KV, cSt @ 100 Deg C, Min / 40 Deg C | 6.75 / | 9.1 9.8 / 55 Typ | 9.5 / 55
2 | Brookfield Viscosity @ () 20 Deg C, Max, c P | 4900
3 | Brookfield Viscosity @ () 30 Deg C, Max, c P | 30000 | 4,000 Max @ () 18 Deg C | 57,000 @ (-) 35
4 | API Gravity @ 16 Deg C | 28 32
5 | Pour Point, Deg C, Max | (-) 36 | (-) 37 | (-) 39
6 | Flash Point, Deg C, Min | 195 | 190 | 220
7 | Colour ASTM | 5.5 7.5
8 | Trace sediment, % Vol, Max | 0.005
9 | Aniline Point, Deg C | 91 110
10 | Water content, % Max | 0.1
11 | Barium, % Mass, Max | 0.002
12 | Calcium, % Mass | 0.29 0.35
13 | Chlorine, % Mass, Max | 0.0075
14 | Magnesium, % Mass, Max | 0.002
15 | Nitrogen, % Mass | 0.03 0.05
16 | Phosphorous, % Mass | 0.04 0.06
17 | Silicon, % Mass, Max | 0.002
18 | Sodium, % Mass, Max | 0.002
19 | Sulphur, % Mass, Max | 0.75
20 | Zinc, % Mass, Max | 0.005
21 | Foaming, Seq I / II / III, Max, 1% Water, Wet | 50/10; 50/10; 50/10 | 20/10; 50/10; 20/10
22 | Oxidation / Corrosion Test @ 135 Deg C, 190 hrs
| (a) Aluminium, Loss or deposit, mg, Max | 1
| (b) Copper, Loss or deposit, mg, Max | 5
| (c) Brass, Loss or deposit, mg, Max | 5
| (d) Steel, Loss or deposit, mg, Max | 1
| (e) Precipitation No after testing, Max | 0.01
| (f) Glassware rating | A or B
23 | Water Tolerance, 7 days, 1% Water
| (a) Precipitate Volume, ml, Max | 0.2
| (b) Centrifuged volume, ml, Max | 0.1
| (c) Fluid clarity | Clear
| (d) Nephelometric Turbidity Units, NTU, Max | 75
24 | FZG Low speed wear D4998, mass loss, mg, Max | 50
25 | Gear Wear, Load stage pass, ASTM D5182, min | 7
26 | Air release, minutes, Max, @50 Deg C | 13.5
27 | Filterability, Case MT 807 | Pass
28 | 50:50 Mix with reference L3939B
| (a) Evaporation Loss, % Mass, Max | 5
| (b) Viscosity Change @ 100 Deg C, Max, % | 10
| (c) Sludge formation / Additive separation | None
29 | 50:50 Mix with reference L6384
| (a) Evaporation Loss, % Mass, Max | 5
| (b) Viscosity Change @ 100 Deg C, Max, % | 10
| (c) Sludge formation / Additive separation | None
30 | (a) Corrosion resistance, Galvanic, 10 dats at 50% humidity, FTMS 5322.1 | Pass
| (b) Corrosion resistance, Humidity Corrosion, 100 hrs | Pass
31 | Elastomer compatibity P70 & P90, 70 hrs, 125 Deg C
| Volume change % | 0 to +10 | 3 to +7
| Hardness change, points | 5 to +5 | 5 to +5
32 | Hydrolytic stability
| (a) Fluid appearance after test | No clumps or gel
| (b) Copper specimen appearance D130 | 1A or 1B
| (c) Volume of separated matter, ml, Max | 1
33 | Hydraulic pump test Case ES A7626 | Pass
34 | Frictional Performance | Pass
35 | Brake noise / chatter | Pass
36 | Gear Performance | Pass
37 | Shear Stability, Min %, ASTM D3945 |  | () 16
38 | VI, Min |  | 130 | 155
39 | Thermal Stability, 100 hrs, 150 Deg C, % Max % Visc Change / Sludge |  | 10 / No SLUDGE
40 | Copper Corrosion |  | 2B Max
41 | Volatility, 48 hrs, 120 Deg C, Weight Loss, % Max |  | 1
42 | Rust test D665A |  | Pass
43 | 4 Ball Wear Test, 1 hr, 85 Deg C, 1500 ropm, 40 Kg, D2266, mm, Max |  | 0.4
44 | Water sensitivity Test CNH
| (a) Sediment Vol, ml, Max |  | 0.1
| (b) Water separation, ml |  | Trace
45 | Jenkins Cycle Test, 600 hrs |  | Pass
46 | Tandem Pump Durability Test |  | Pass
47 | 16 x 16 Inching / Shifting test |  | Pass
48 | 16 x 16 Transmission, 400 cycle, stall test |  | Pass
49 | 16 x 16 Transmission, 450 cycle, high energy test |  | Pass
50 | Field test, 2000 hrs |  | Pass
51 | Brake test |  | Pass
52 | PTO Clutch test |  | Pass
53 | Dynamic coefficeient of friction |  | 0.095 0.135
54 | Static coefficient of friction |  | 0.085 0.110
55 | Oil Compatibility |  | Pass